## eps_60_160_cuboids
Geometry and Permittivity Definition | [13 empty] | Mesh Refinement | [7 empty] | Applied Voltage and Results
Inclusion | Sx | Sy | Sz | Rf | Rx | Ry | Rz | vl | vl_fem | eps_inc | eps_int | eps_mat | t_interface | lcoarse | per2pi | Nel | target E | mean E | Std E | max E | min E | Energy | Eps | V
223 | 12.9872736 | 12.987172 | 17.1742575 | 1.72 | 2.858870967 | 2.952863 | 3.867569432 | 0.07554987 | 0.0754958 | 60 | 160 | 9.26 | 1 | 0.5 | 50 | 64096 | 5e-10 | 1.223288e-15 | 2.921759e-15 | 4.203516e-14 | 4.640668e-18 | 7.840788e-11 | 14.42701 | 0.5
232 | 12.9872736 | 17.1742575 | 12.987172 | 1.72 | 2.858870967 | 3.867569432 | 2.952863 | 0.07554987 | 0.07549543 | 60 | 160 | 9.26 | 1 | 0.5 | 50 | 63504 | 5e-10 | 2.125175e-15 | 4.727985e-15 | 6.629139e-14 | 7.354792e-18 | 1.349571e-10 | 14.19991 | 0.5
332 | 17.19457789 | 17.19457789 | 13.14401583 | 1.72 | 3.929662 | 3.947494302 | 2.991499589 | 0.08307953 | 0.08303398 | 60 | 160 | 9.26 | 1 | 0.5 | 50 | 90993 | 5e-10 | 1.9116e-15 | 4.754956e-15 | 6.966953e-14 | 7.202272e-18 | 1.739422e-10 | 13.97402 | 0.5
323 | 17.19457789 | 13.14401583 | 17.19457789 | 1.72 | 3.929662 | 2.991499589 | 3.947494302 | 0.08307953 | 0.08303401 | 60 | 160 | 9.26 | 1 | 0.5 | 50 | 92597 | 5e-10 | 1.120281e-15 | 2.714509e-15 | 3.809696e-14 | 4.107471e-18 | 1.037346e-10 | 14.26156 | 0.5
442 | 21.64774959 | 21.64774959 | 17.31819967 | 1.72 | 5.017316 | 5.017316 | 3.072114 | 0.06886998 | 0.06884174 | 60 | 160 | 9.26 | 1 | 0.5 | 50 | 123562 | 5e-10 | 1.470432e-15 | 3.190453e-15 | 5.491139e-14 | 4.24091e-18 | 1.816895e-10 | 12.13328 | 0.5
424 | 21.64774959 | 17.31819967 | 21.64774959 | 1.72 | 5.017316 | 3.072114 | 5.017316 | 0.06886998 | 0.06884174 | 60 | 160 | 9.26 | 1 | 0.5 | 50 | 128461 | 5e-10 | 9.788787e-16 | 1.774899e-15 | 2.227864e-14 | 2.063716e-18 | 1.257477e-10 | 13.12105 | 0.5
224 | 12.93132224 | 12.93132224 | 17.24176299 | 1.72 | 2.943694 | 2.943694 | 4.892138 | 0.101001 | 0.1009402 | 60 | 160 | 9.26 | 1 | 0.5 | 50 | 72293 | 5e-10 | 1.264228e-15 | 3.001792e-15 | 4.16141e-14 | 6.195231e-18 | 9.139482e-11 | 17.02898 | 0.5
242 | 12.93132224 | 17.24176299 | 12.93132224 | 1.72 | 2.943694 | 4.892138 | 2.943694 | 0.101001 | 0.1009402 | 60 | 160 | 9.26 | 1 | 0.5 | 50 | 69645 | 5e-10 | 2.082112e-15 | 4.981671e-15 | 7.444413e-14 | 8.21821e-18 | 1.450087e-10 | 15.1979 | 0.5
225 | 12.93132224 | 12.93132224 | 21.55220374 | 1.72 | 2.968252 | 2.968252 | 5.915299 | 0.1008768 | 0.1008216 | 60 | 160 | 9.26 | 1 | 0.5 | 50 | 90047 | 5e-10 | 7.88753e-16 | 1.979542e-15 | 3.965772e-14 | 2.830539e-18 | 7.102484e-11 | 16.54197 | 0.5
252 | 12.93132224 | 21.55220374 | 12.93132224 | 1.72 | 2.968252 | 5.915299 | 2.968252 | 0.1008768 | 0.1008218 | 60 | 160 | 9.26 | 1 | 0.5 | 50 | 89358 | 5e-10 | 1.986747e-15 | 4.737921e-15 | 6.142259e-14 | 8.546095e-18 | 1.775317e-10 | 14.88523 | 0.5